## Sheet1
| 253.15 | 273.15 | 293.15 | 313.15 | 333.15
0 | 0 | 0 | 0 | 0 | 0
0.05 | 0.047712995 | 0.072209206 | 0.100750514 | 0.132872327 | 0.168125225
0.1 | 0.090912675 | 0.13849217 | 0.194089064 | 0.256792943 | 0.325722913
0.15 | 0.129836844 | 0.199124683 | 0.280328064 | 0.372109303 | 0.47317377
0.2 | 0.164715971 | 0.25437487 | 0.359771981 | 0.479160676 | 0.610850131
0.25 | 0.195773292 | 0.304503289 | 0.432717427 | 0.578278243 | 0.739116048
0.3 | 0.223224917 | 0.349763033 | 0.49945326 | 0.669785183 | 0.858327379
0.35 | 0.247279935 | 0.390399829 | 0.560260679 | 0.753996774 | 0.968831873
0.4 | 0.268140518 | 0.426652139 | 0.615413319 | 0.83122048 | 1.070969265
0.45 | 0.286002028 | 0.458751264 | 0.665177351 | 0.901756042 | 1.165071361
0.5 | 0.301053118 | 0.48692144 | 0.709811575 | 0.965895576 | 1.251462126
0.55 | 0.313475839 | 0.51137994 | 0.74956752 | 1.023923663 | 1.330457775
0.6 | 0.323445748 | 0.532337178 | 0.784689538 | 1.076117443 | 1.40236686
0.65 | 0.331132008 | 0.549996807 | 0.815414902 | 1.122746702 | 1.46749036
0.7 | 0.336697494 | 0.564555818 | 0.841973904 | 1.164073973 | 1.526121766
0.75 | 0.340298901 | 0.576204644 | 0.864589946 | 1.200354622 | 1.578547178
0.8 | 0.342086846 | 0.585127259 | 0.883479644 | 1.231836945 | 1.625045385
0.85 | 0.342205973 | 0.591501282 | 0.898852921 | 1.258762258 | 1.665887956
0.9 | 0.340795058 | 0.59549807 | 0.910913102 | 1.281364991 | 1.701339332
0.95 | 0.337987118 | 0.597282829 | 0.919857014 | 1.299872779 | 1.731656913
1 | 0.333909508 | 0.597014705 | 0.925875082 | 1.314506556 | 1.757091143
1.05 | 0.328684032 | 0.594846892 | 0.929151421 | 1.325480647 | 1.777885606
1.1 | 0.322427049 | 0.590926728 | 0.929863941 | 1.333002864 | 1.794277106
1.15 | 0.31524957 | 0.585395799 | 0.928184435 | 1.33727459 | 1.806495764
1.2 | 0.307257371 | 0.578390037 | 0.924278684 | 1.338490881 | 1.814765101
1.25 | 0.298551096 | 0.570039825 | 0.918306546 | 1.336840555 | 1.819302129
1.3 | 0.289226359 | 0.560470092 | 0.910422055 | 1.332506281 | 1.820317441
1.35 | 0.279373852 | 0.549800416 | 0.900773524 | 1.325664681 | 1.818015295
1.4 | 0.269079447 | 0.538145128 | 0.88950363 | 1.31648641 | 1.812593708
1.45 | 0.258424304 | 0.525613408 | 0.876749521 | 1.30513626 | 1.804244541
1.5 | 0.247484974 | 0.512309388 | 0.862642905 | 1.291773244 | 1.793153591
1.55 | 0.236333506 | 0.498332254 | 0.847310155 | 1.276550697 | 1.779500677
1.6 | 0.225037548 | 0.483776344 | 0.830872396 | 1.259616361 | 1.763459726
1.65 | 0.213660455 | 0.468731248 | 0.813445609 | 1.241112481 | 1.745198872
1.7 | 0.202261395 | 0.453281915 | 0.795140724 | 1.2211759 | 1.724880532
1.75 | 0.19089545 | 0.437508746 | 0.776063718 | 1.199938144 | 1.702661504
1.8 | 0.179613723 | 0.4214877 | 0.756315711 | 1.177525526 | 1.678693051
1.85 | 0.168463444 | 0.40529039 | 0.735993064 | 1.154059225 | 1.653120992
1.9 | 0.157488074 | 0.388984191 | 0.715187474 | 1.129655394 | 1.626085788
1.95 | 0.14672741 | 0.372632333 | 0.693986069 | 1.104425238 | 1.597722633
2 | 0.136217686 | 0.356294006 | 0.67247151 | 1.078475116 | 1.568161542
2.05 | 0.125991688 | 0.340024459 | 0.650722084 | 1.051906629 | 1.537527441
2.1 | 0.116078846 | 0.323875104 | 0.6288118 | 1.024816718 | 1.505940255
2.15 | 0.10650535 | 0.307893611 | 0.606810486 | 0.997297749 | 1.473514992
2.2 | 0.097294249 | 0.292124015 | 0.584783888 | 0.969437611 | 1.44036184
2.25 | 0.088465556 | 0.276606811 | 0.562793765 | 0.941319809 | 1.40658625
2.3 | 0.080036355 | 0.261379059 | 0.540897984 | 0.913023551 | 1.372289027
2.35 | 0.072020907 | 0.246474483 | 0.519150621 | 0.884623848 | 1.337566417
2.4 | 0.064430749 | 0.231923573 | 0.497602052 | 0.856191602 | 1.302510198
2.45 | 0.057274806 | 0.217753682 | 0.476299054 | 0.8277937 | 1.267207765
2.5 | 0.050559492 | 0.203989131 | 0.4552849 | 0.799493105 | 1.231742224
2.55 | 0.044288815 | 0.190651308 | 0.434599456 | 0.771348952 | 1.196192475
2.6 | 0.038464484 | 0.177758769 | 0.414279278 | 0.743416637 | 1.160633305
2.65 | 0.033086011 | 0.165327338 | 0.394357706 | 0.715747912 | 1.125135475
2.7 | 0.028150819 | 0.153370209 | 0.374864964 | 0.688390976 | 1.089765809
2.75 | 0.023654344 | 0.141898046 | 0.355828256 | 0.66139057 | 1.054587282
2.8 | 0.019590142 | 0.130919082 | 0.337271862 | 0.634788068 | 1.01965911
2.85 | 0.015949993 | 0.120439224 | 0.319217233 | 0.608621567 | 0.985036836
2.9 | 0.012724006 | 0.11046215 | 0.301683091 | 0.582925985 | 0.950772422
2.95 | 0.009900724 | 0.10098941 | 0.284685522 | 0.557733151 | 0.916914337
3 | 0.00746723 | 0.09202053 | 0.268238077 | 0.533071895 | 0.883507645
3.05 | 0.00540925 | 0.083553109 | 0.252351863 | 0.508968148 | 0.850594092
3.1 | 0.003711258 | 0.075582921 | 0.237035647 | 0.485445024 | 0.818212198
3.15 | 0.002356582 | 0.068104016 | 0.222295945 | 0.462522924 | 0.786397342
3.2 | 0.00132751 | 0.061108821 | 0.208137122 | 0.440219618 | 0.755181856
3.25 | 0.000605392 | 0.05458824 | 0.194561491 | 0.418550346 | 0.724595109
3.3 | 0.000170747 | 0.048531755 | 0.181569406 | 0.397527907 | 0.694663595
3.35 | 3.37e-06 | 0.042927527 | 0.16915936 | 0.377162751 | 0.665411027
3.4 | 8.24e-05 | 0.037762498 | 0.157328081 | 0.357463073 | 0.636858422
3.45 | 0.000386568 | 0.033022487 | 0.146070631 | 0.338434904 | 0.609024189
3.5 | 0.000894045 | 0.028692296 | 0.1353805 | 0.320082208 | 0.58192422
3.55 | 0.001582787 | 0.024755809 | 0.125249702 | 0.302406969 | 0.555571977
3.6 | 0.002430528 | 0.021196092 | 0.115668875 | 0.285409285 | 0.529978582
3.65 | 0.003414902 | 0.017995494 | 0.106627375 | 0.269087465 | 0.505152905
3.7 | 0.004513553 | 0.015135748 | 0.098113374 | 0.253438115 | 0.481101652
3.75 | 0.005704236 | 0.012598072 | 0.090113956 | 0.238456236 | 0.457829456
3.8 | 0.006964926 | 0.010363269 | 0.082615212 | 0.224135314 | 0.435338961
3.85 | 0.008273916 | 0.008411828 | 0.075602341 | 0.210467413 | 0.413630918
3.9 | 0.009609932 | 0.006724025 | 0.069059742 | 0.197443268 | 0.392704268
3.95 | 0.010952227 | 0.005280025 | 0.062971113 | 0.185052377 | 0.372556229
4 | 0.012280695 | 0.004059978 | 0.057319548 | 0.173283095 | 0.353182394